## Charpy_test_results
Kerbschlagbiegeversuch nach Charpy | DIN EN ISO 148-1:2017-05
Charpy Test | in accordance with DIN EN ISO 148-1:2017-05
material | steel S355J2 + N
date | 2021-11-12
test piece | crosspiece value / mm | test piece length / mm | test piece width / mm | test piece thickness / mm | impact energy KV2 750/5 / J
KX1 | 8 | 54.99 | 10 | 5 | 70.2
KX2 | 7.99 | 55 | 10 | 5 | 68.3
KX3 | 7.99 | 55 | 10 | 5 | 75.5
KY1 | 7.99 | 54.97 | 10 | 5 | 53
KY2 | 7.99 | 54.61 | 10 | 5 | 55.4
KY3 | 8 | 54.97 | 9.99 | 5 | 52.1
Remarks
No test piece broke during the test, so the lateral expansion could not be determined.
The portion of deformation fracture plane was 100% for all test pieces.
Measurement uncertainty
The extended combined measurement uncertainty is 5.9 J. It was determined on the basis of the indirect evaluation of the pendulum impact tester using reference samples. This specification is given for a confidence interval of approx. 95% (amplification factor k = 2).